## data
2THETA | PSD
10 | 6385
10.0469 | 6208
10.0938 | 6341
10.1407 | 6215
10.1876 | 6221
10.2346 | 6251
10.2815 | 6369
10.3284 | 6279
10.3753 | 6377
10.4222 | 6218
10.4691 | 6058
10.516 | 6241
10.5629 | 6264
10.6098 | 6053
10.6568 | 6151
10.7037 | 6063
10.7506 | 6190
10.7975 | 6013
10.8444 | 5978
10.8913 | 5928
10.9382 | 6231
10.9851 | 6037
11.032 | 6115
11.0789 | 5904
11.1259 | 5798
11.1728 | 5815
11.2197 | 5822
11.2666 | 5787
11.3135 | 5728
11.3604 | 5658
11.4073 | 5709
11.4542 | 5588
11.5011 | 5573
11.5481 | 5614
11.595 | 5644
11.6419 | 5616
11.6888 | 5419
11.7357 | 5521
11.7826 | 5500
11.8295 | 5349
11.8764 | 5294
11.9233 | 5360
11.9703 | 5183
12.0172 | 5148
12.0641 | 5037
12.111 | 4962
12.1579 | 4766
12.2048 | 4847
12.2517 | 4813
12.2986 | 4681
12.3455 | 4629
12.3925 | 4549
12.4394 | 4534
12.4863 | 4413
12.5332 | 4333
12.5801 | 4267
12.627 | 4119
12.6739 | 4079
12.7208 | 4078
12.7677 | 4011
12.8146 | 4127
12.8616 | 3886
12.9085 | 3883
12.9554 | 3820
13.0023 | 3728
13.0492 | 3695
13.0961 | 3550
13.143 | 3429
13.1899 | 3426
13.2368 | 3351
13.2838 | 3240
13.3307 | 3263
13.3776 | 3137
13.4245 | 3019
13.4714 | 2932
13.5183 | 2934
13.5652 | 2872
13.6121 | 2708
13.659 | 2799
13.706 | 2729
13.7529 | 2650
13.7998 | 2523
13.8467 | 2557
13.8936 | 2575
13.9405 | 2453
13.9874 | 2444
14.0343 | 2368
14.0812 | 2257
14.1282 | 2207
14.1751 | 2260
14.222 | 2149
14.2689 | 2121
14.3158 | 2080
14.3627 | 2040
14.4096 | 2005
14.4565 | 1959
14.5034 | 1954
14.5503 | 1908
14.5973 | 1912
14.6442 | 1821
14.6911 | 1776
14.738 | 1755
14.7849 | 1806
14.8318 | 1681
14.8787 | 1731
14.9256 | 1659
14.9725 | 1716
15.0195 | 1573
15.0664 | 1539
15.1133 | 1525
15.1602 | 1492
15.2071 | 1513
15.254 | 1503
15.3009 | 1434
15.3478 | 1417
15.3947 | 1381
15.4417 | 1294
15.4886 | 1352
15.5355 | 1303
15.5824 | 1332
15.6293 | 1268
15.6762 | 1285
15.7231 | 1258
15.77 | 1308
15.8169 | 1243
15.8638 | 1225
15.9108 | 1212
15.9577 | 1127
16.0046 | 1152
16.0515 | 1114
16.0984 | 1133
16.1453 | 1112
16.1922 | 1064
16.2391 | 1062
16.286 | 1092
16.333 | 1048
16.3799 | 968
16.4268 | 1008
16.4737 | 976
16.5206 | 960
16.5675 | 964
16.6144 | 973
16.6613 | 978
16.7082 | 952
16.7552 | 919
16.8021 | 908
16.849 | 945
16.8959 | 924
16.9428 | 877
16.9897 | 891
17.0366 | 852
17.0835 | 860
17.1304 | 820
17.1774 | 848
17.2243 | 779
17.2712 | 810
17.3181 | 856
17.365 | 819
17.4119 | 754
17.4588 | 781
17.5057 | 779
17.5526 | 807
17.5995 | 749
17.6465 | 772
17.6934 | 745
17.7403 | 758
17.7872 | 674
17.8341 | 791
17.881 | 715
17.9279 | 740
17.9748 | 684
18.0217 | 694
18.0687 | 705
18.1156 | 696
18.1625 | 733
18.2094 | 666
18.2563 | 661
18.3032 | 707
18.3501 | 657
18.397 | 641
18.4439 | 607
18.4909 | 621
18.5378 | 657
18.5847 | 615
18.6316 | 668
18.6785 | 573
18.7254 | 564
18.7723 | 619
18.8192 | 614
18.8661 | 598
18.9131 | 663
18.96 | 554
19.0069 | 602
19.0538 | 572
19.1007 | 587
19.1476 | 577
19.1945 | 586
19.2414 | 562
19.2883 | 552
19.3352 | 550
19.3822 | 604
19.4291 | 566
19.476 | 574
19.5229 | 526
19.5698 | 542
19.6167 | 543
19.6636 | 581
19.7105 | 577
19.7574 | 545
19.8044 | 560
19.8513 | 550
19.8982 | 523
19.9451 | 563
19.992 | 576
20.0389 | 546
20.0858 | 555
20.1327 | 528
20.1796 | 512
20.2266 | 519
20.2735 | 497
20.3204 | 477
20.3673 | 511
20.4142 | 525
20.4611 | 528
20.508 | 487
20.5549 | 475
20.6018 | 482
20.6488 | 495
20.6957 | 490
20.7426 | 482
20.7895 | 483
20.8364 | 461
20.8833 | 531
20.9302 | 472
20.9771 | 436
21.024 | 482
21.0709 | 468
21.1179 | 474
21.1648 | 483
21.2117 | 452
21.2586 | 486
21.3055 | 497
21.3524 | 452
21.3993 | 469
21.4462 | 510
21.4931 | 512
21.5401 | 460
21.587 | 459
21.6339 | 508
21.6808 | 495
21.7277 | 444
21.7746 | 497
21.8215 | 510
21.8684 | 517
21.9153 | 516
21.9623 | 558
22.0092 | 558
22.0561 | 612
22.103 | 697
22.1499 | 785
22.1968 | 949
22.2437 | 1166
22.2906 | 1450
22.3375 | 1671
22.3845 | 1645
22.4314 | 1448
22.4783 | 1161
22.5252 | 954
22.5721 | 711
22.619 | 640
22.6659 | 599
22.7128 | 535
22.7597 | 480
22.8066 | 435
22.8536 | 510
22.9005 | 440
22.9474 | 450
22.9943 | 459
23.0412 | 421
23.0881 | 462
23.135 | 429
23.1819 | 408
23.2288 | 439
23.2758 | 406
23.3227 | 445
23.3696 | 444
23.4165 | 413
23.4634 | 433
23.5103 | 401
23.5572 | 436
23.6041 | 410
23.651 | 423
23.698 | 393
23.7449 | 395
23.7918 | 374
23.8387 | 397
23.8856 | 382
23.9325 | 425
23.9794 | 416
24.0263 | 420
24.0732 | 413
24.1202 | 409
24.1671 | 408
24.214 | 415
24.2609 | 415
24.3078 | 389
24.3547 | 431
24.4016 | 399
24.4485 | 374
24.4954 | 405
24.5423 | 435
24.5893 | 396
24.6362 | 440
24.6831 | 448
24.73 | 427
24.7769 | 433
24.8238 | 386
24.8707 | 402
24.9176 | 461
24.9645 | 422
25.0115 | 379
25.0584 | 410
25.1053 | 409
25.1522 | 421
25.1991 | 416
25.246 | 430
25.2929 | 387
25.3398 | 424
25.3867 | 414
25.4337 | 464
25.4806 | 407
25.5275 | 378
25.5744 | 383
25.6213 | 416
25.6682 | 448
25.7151 | 428
25.762 | 406
25.8089 | 439
25.8559 | 409
25.9028 | 407
25.9497 | 441
25.9966 | 453
26.0435 | 400
26.0904 | 402
26.1373 | 405
26.1842 | 415
26.2311 | 432
26.278 | 437
26.325 | 388
26.3719 | 388
26.4188 | 428
26.4657 | 416
26.5126 | 394
26.5595 | 449
26.6064 | 383
26.6533 | 421
26.7002 | 420
26.7472 | 400
26.7941 | 423
26.841 | 414
26.8879 | 399
26.9348 | 446
26.9817 | 404
27.0286 | 430
27.0755 | 437
27.1224 | 452
27.1694 | 422
27.2163 | 469
27.2632 | 450
27.3101 | 448
27.357 | 428
27.4039 | 462
27.4508 | 431
27.4977 | 428
27.5446 | 461
27.5916 | 457
27.6385 | 442
27.6854 | 457
27.7323 | 440
27.7792 | 443
27.8261 | 410
27.873 | 422
27.9199 | 459
27.9668 | 466
28.0137 | 481
28.0607 | 446
28.1076 | 468
28.1545 | 470
28.2014 | 425
28.2483 | 381
28.2952 | 445
28.3421 | 427
28.389 | 455
28.4359 | 454
28.4829 | 434
28.5298 | 463
28.5767 | 450
28.6236 | 445
28.6705 | 412
28.7174 | 477
28.7643 | 440
28.8112 | 447
28.8581 | 430
28.9051 | 483
28.952 | 471
28.9989 | 481
29.0458 | 441
29.0927 | 492
29.1396 | 443
29.1865 | 453
29.2334 | 435
29.2803 | 498
29.3272 | 466
29.3742 | 463
29.4211 | 495
29.468 | 461
29.5149 | 459
29.5618 | 477
29.6087 | 472
29.6556 | 479
29.7025 | 477
29.7494 | 482
29.7964 | 527
29.8433 | 484
29.8902 | 461
29.9371 | 519
29.984 | 469
30.0309 | 502
30.0778 | 498
30.1247 | 535
30.1716 | 531
30.2186 | 528
30.2655 | 560
30.3124 | 576
30.3593 | 512
30.4062 | 574
30.4531 | 580
30.5 | 570
30.5469 | 621
30.5938 | 602
30.6408 | 625
30.6877 | 607
30.7346 | 648
30.7815 | 695
30.8284 | 721
30.8753 | 766
30.9222 | 744
30.9691 | 845
31.016 | 898
31.0629 | 938
31.1099 | 1051
31.1568 | 1100
31.2037 | 1149
31.2506 | 1211
31.2975 | 1427
31.3444 | 1561
31.3913 | 1797
31.4382 | 2091
31.4851 | 2349
31.5321 | 2802
31.579 | 3357
31.6259 | 4299
31.6728 | 5400
31.7197 | 7075
31.7666 | 9254
31.8135 12940
31.8604 17860
31.9073 24551
31.9543 31574
32.0012 36375
32.0481 35075
32.0950 29148
32.1419 21608
32.1888 14779
32.2357 10056
32.2826 | 7107
32.3295 | 5055
32.3765 | 4007
32.4234 | 3135
32.4703 | 2486
32.5172 | 2103
32.5641 | 1781
32.611 | 1556
32.6579 | 1368
32.7048 | 1235
32.7517 | 1123
32.7986 | 1060
32.8456 | 921
32.8925 | 867
32.9394 | 844
32.9863 | 702
33.0332 | 736
33.0801 | 676
33.127 | 634
33.1739 | 564
33.2208 | 591
33.2678 | 600
33.3147 | 562
33.3616 | 483
33.4085 | 473
33.4554 | 450
33.5023 | 474
33.5492 | 482
33.5961 | 450
33.643 | 428
33.69 | 449
33.7369 | 382
33.7838 | 433
33.8307 | 391
33.8776 | 408
33.9245 | 433
33.9714 | 350
34.0183 | 357
34.0652 | 346
34.1122 | 389
34.1591 | 346
34.206 | 360
34.2529 | 318
34.2998 | 343
34.3467 | 327
34.3936 | 337
34.4405 | 308
34.4874 | 320
34.5343 | 301
34.5813 | 342
34.6282 | 331
34.6751 | 285
34.722 | 302
34.7689 | 345
34.8158 | 301
34.8627 | 319
34.9096 | 283
34.9565 | 303
35.0035 | 315
35.0504 | 320
35.0973 | 333
35.1442 | 299
35.1911 | 271
35.238 | 317
35.2849 | 293
35.3318 | 295
35.3787 | 281
35.4257 | 288
35.4726 | 283
35.5195 | 288
35.5664 | 296
35.6133 | 273
35.6602 | 287
35.7071 | 264
35.754 | 259
35.8009 | 276
35.8479 | 278
35.8948 | 274
35.9417 | 275
35.9886 | 281
36.0355 | 245
36.0824 | 264
36.1293 | 263
36.1762 | 240
36.2231 | 269
36.27 | 249
36.317 | 253
36.3639 | 255
36.4108 | 252
36.4577 | 258
36.5046 | 256
36.5515 | 250
36.5984 | 203
36.6453 | 251
36.6922 | 250
36.7392 | 271
36.7861 | 225
36.833 | 269
36.8799 | 278
36.9268 | 283
36.9737 | 288
37.0206 | 277
37.0675 | 246
37.1144 | 226
37.1614 | 244
37.2083 | 244
37.2552 | 271
37.3021 | 246
37.349 | 237
37.3959 | 261
37.4428 | 260
37.4897 | 234
37.5366 | 225
37.5836 | 252
37.6305 | 235
37.6774 | 248
37.7243 | 247
37.7712 | 220
37.8181 | 237
37.865 | 285
37.9119 | 272
37.9588 | 270
38.0057 | 274
38.0527 | 261
38.0996 | 290
38.1465 | 261
38.1934 | 237
38.2403 | 269
38.2872 | 322
38.3341 | 284
38.381 | 266
38.4279 | 312
38.4749 | 305
38.5218 | 317
38.5687 | 374
38.6156 | 337
38.6625 | 369
38.7094 | 374
38.7563 | 385
38.8032 | 422
38.8501 | 431
38.8971 | 483
38.944 | 531
38.9909 | 534
39.0378 | 641
39.0847 | 737
39.1316 | 891
39.1785 | 1084
39.2254 | 1282
39.2723 | 1571
39.3192 | 2056
39.3662 | 2736
39.4131 | 3760
39.46 | 4924
39.5069 | 6351
39.5538 | 7306
39.6007 | 7403
39.6476 | 6611
39.6945 | 5269
39.7414 | 4001
39.7884 | 2795
39.8353 | 2054
39.8822 | 1496
39.9291 | 1155
39.976 | 1005
40.0229 | 841
40.0698 | 668
40.1167 | 584
40.1636 | 523
40.2106 | 463
40.2575 | 439
40.3044 | 427
40.3513 | 434
40.3982 | 381
40.4451 | 369
40.492 | 348
40.5389 | 324
40.5858 | 353
40.6328 | 326
40.6797 | 336
40.7266 | 310
40.7735 | 295
40.8204 | 266
40.8673 | 318
40.9142 | 272
40.9611 | 271
41.008 | 250
41.0549 | 278
41.1019 | 275
41.1488 | 258
41.1957 | 255
41.2426 | 280
41.2895 | 299
41.3364 | 228
41.3833 | 278
41.4302 | 246
41.4771 | 255
41.5241 | 235
41.571 | 234
41.6179 | 245
41.6648 | 240
41.7117 | 244
41.7586 | 243
41.8055 | 261
41.8524 | 231
41.8993 | 236
41.9463 | 274
41.9932 | 241
42.0401 | 248
42.087 | 248
42.1339 | 274
42.1808 | 219
42.2277 | 234
42.2746 | 235
42.3215 | 230
42.3685 | 230
42.4154 | 224
42.4623 | 196
42.5092 | 231
42.5561 | 231
42.603 | 268
42.6499 | 272
42.6968 | 224
42.7437 | 250
42.7906 | 242
42.8376 | 262
42.8845 | 236
42.9314 | 264
42.9783 | 203
43.0252 | 245
43.0721 | 233
43.119 | 249
43.1659 | 241
43.2128 | 254
43.2598 | 244
43.3067 | 225
43.3536 | 242
43.4005 | 254
43.4474 | 223
43.4943 | 235
43.5412 | 247
43.5881 | 245
43.635 | 235
43.682 | 275
43.7289 | 263
43.7758 | 260
43.8227 | 272
43.8696 | 256
43.9165 | 262
43.9634 | 239
44.0103 | 239
44.0572 | 243
44.1042 | 273
44.1511 | 287
44.198 | 289
44.2449 | 292
44.2918 | 290
44.3387 | 278
44.3856 | 265
44.4325 | 274
44.4794 | 330
44.5263 | 317
44.5733 | 350
44.6202 | 328
44.6671 | 319
44.714 | 331
44.7609 | 317
44.8078 | 368
44.8547 | 363
44.9016 | 362
44.9485 | 422
44.9955 | 425
45.0424 | 445
45.0893 | 422
45.1362 | 464
45.1831 | 523
45.23 | 551
45.2769 | 573
45.3238 | 640
45.3707 | 682
45.4177 | 745
45.4646 | 828
45.5115 | 936
45.5584 | 1126
45.6053 | 1286
45.6522 | 1599
45.6991 | 1909
45.746 | 2458
45.7929 | 3048
45.8399 | 4084
45.8868 | 5163
45.9337 | 7141
45.9806 | 9315
46.0275 11391
46.0744 13080
46.1213 13474
46.1682 11989
46.2151 10115
46.262 | 7867
46.309 | 5815
46.3559 | 4192
46.4028 | 3138
46.4497 | 2342
46.4966 | 1859
46.5435 | 1437
46.5904 | 1197
46.6373 | 1054
46.6842 | 899
46.7312 | 784
46.7781 | 668
46.825 | 625
46.8719 | 546
46.9188 | 555
46.9657 | 521
47.0126 | 462
47.0595 | 432
47.1064 | 418
47.1534 | 355
47.2003 | 385
47.2472 | 370
47.2941 | 315
47.341 | 334
47.3879 | 379
47.4348 | 332
47.4817 | 295
47.5286 | 293
47.5756 | 279
47.6225 | 307
47.6694 | 281
47.7163 | 260
47.7632 | 280
47.8101 | 243
47.857 | 255
47.9039 | 257
47.9508 | 265
47.9977 | 252
48.0447 | 243
48.0916 | 256
48.1385 | 256
48.1854 | 266
48.2323 | 258
48.2792 | 250
48.3261 | 236
48.373 | 250
48.4199 | 222
48.4669 | 258
48.5138 | 225
48.5607 | 245
48.6076 | 230
48.6545 | 204
48.7014 | 225
48.7483 | 237
48.7952 | 226
48.8421 | 213
48.8891 | 260
48.936 | 233
48.9829 | 238
49.0298 | 205
49.0767 | 218
49.1236 | 208
49.1705 | 194
49.2174 | 231
49.2643 | 256
49.3113 | 225
49.3582 | 217
49.4051 | 204
49.452 | 232
49.4989 | 218
49.5458 | 227
49.5927 | 210
49.6396 | 197
49.6865 | 224
49.7334 | 239
49.7804 | 216
49.8273 | 189
49.8742 | 188
49.9211 | 211
49.968 | 212
50.0149 | 205
50.0618 | 208
50.1087 | 219
50.1556 | 209
50.2026 | 206
50.2495 | 238
50.2964 | 223
50.3433 | 203
50.3902 | 220
50.4371 | 218
50.484 | 223
50.5309 | 225
50.5778 | 204
50.6248 | 203
50.6717 | 207
50.7186 | 182
50.7655 | 206
50.8124 | 263
50.8593 | 210
50.9062 | 203
50.9531 | 219
51 | 210
51.047 | 216
51.0939 | 232
51.1408 | 229
51.1877 | 222
51.2346 | 249
51.2815 | 256
51.3284 | 243
51.3753 | 236
51.4222 | 254
51.4691 | 238
51.5161 | 246
51.563 | 291
51.6099 | 351
51.6568 | 374
51.7037 | 427
51.7506 | 435
51.7975 | 548
51.8444 | 621
51.8913 | 760
51.9383 | 789
51.9852 | 888
52.0321 | 796
52.079 | 730
52.1259 | 634
52.1728 | 515
52.2197 | 432
52.2666 | 344
52.3135 | 335
52.3605 | 297
52.4074 | 262
52.4543 | 286
52.5012 | 234
52.5481 | 208
52.595 | 241
52.6419 | 215
52.6888 | 221
52.7357 | 212
52.7826 | 231
52.8296 | 225
52.8765 | 250
52.9234 | 215
52.9703 | 223
53.0172 | 217
53.0641 | 230
53.111 | 196
53.1579 | 204
53.2048 | 223
53.2518 | 204
53.2987 | 203
53.3456 | 214
53.3925 | 208
53.4394 | 209
53.4863 | 196
53.5332 | 187
53.5801 | 220
53.627 | 188
53.674 | 185
53.7209 | 211
53.7678 | 208
53.8147 | 194
53.8616 | 197
53.9085 | 177
53.9554 | 241
54.0023 | 204
54.0492 | 233
54.0962 | 211
54.1431 | 194
54.19 | 213
54.2369 | 210
54.2838 | 190
54.3307 | 224
54.3776 | 195
54.4245 | 244
54.4714 | 228
54.5183 | 192
54.5653 | 210
54.6122 | 219
54.6591 | 208
54.706 | 223
54.7529 | 210
54.7998 | 236
54.8467 | 210
54.8936 | 216
54.9405 | 221
54.9875 | 221
55.0344 | 199
55.0813 | 254
55.1282 | 215
55.1751 | 247
55.222 | 256
55.2689 | 234
55.3158 | 244
55.3627 | 252
55.4097 | 259
55.4566 | 243
55.5035 | 257
55.5504 | 285
55.5973 | 243
55.6442 | 291
55.6911 | 305
55.738 | 290
55.7849 | 281
55.8319 | 284
55.8788 | 313
55.9257 | 263
55.9726 | 322
56.0195 | 298
56.0664 | 280
56.1133 | 324
56.1602 | 323
56.2071 | 348
56.254 | 380
56.301 | 398
56.3479 | 368
56.3948 | 419
56.4417 | 437
56.4886 | 449
56.5355 | 516
56.5824 | 526
56.6293 | 576
56.6762 | 612
56.7232 | 636
56.7701 | 707
56.817 | 812
56.8639 | 1048
56.9108 | 1124
56.9577 | 1322
57.0046 | 1628
57.0515 | 1985
57.0984 | 2419
57.1454 | 3183
57.1923 | 3978
57.2392 | 5212
57.2861 | 6668
57.333 | 8137
57.3799 | 9137
57.4268 | 9350
57.4737 | 9097
57.5206 | 8231
57.5676 | 7019
57.6145 | 5779
57.6614 | 4385
57.7083 | 3465
57.7552 | 2652
57.8021 | 2079
57.849 | 1619
57.8959 | 1312
57.9428 | 1131
57.9897 | 914
58.0367 | 838
58.0836 | 733
58.1305 | 730
58.1774 | 645
58.2243 | 557
58.2712 | 556
58.3181 | 478
58.365 | 451
58.4119 | 404
58.4589 | 426
58.5058 | 385
58.5527 | 391
58.5996 | 344
58.6465 | 335
58.6934 | 341
58.7403 | 297
58.7872 | 326
58.8341 | 304
58.8811 | 311
58.928 | 299
58.9749 | 264
59.0218 | 286
59.0687 | 277
59.1156 | 281
59.1625 | 284
59.2094 | 263
59.2563 | 236
59.3033 | 256
59.3502 | 238
59.3971 | 217
59.444 | 226
59.4909 | 231
59.5378 | 237
59.5847 | 226
59.6316 | 223
59.6785 | 201
59.7254 | 215
59.7724 | 221
59.8193 | 232
59.8662 | 215
59.9131 | 201
59.96 | 232
60.0069 | 206
60.0538 | 225
60.1007 | 236
60.1476 | 186
60.1946 | 218
60.2415 | 213
60.2884 | 186
60.3353 | 187
60.3822 | 202
60.4291 | 193
60.476 | 204
60.5229 | 210
60.5698 | 227
60.6168 | 189
60.6637 | 201
60.7106 | 207
60.7575 | 199
60.8044 | 200
60.8513 | 187
60.8982 | 191
60.9451 | 187
60.992 | 192
61.039 | 202
61.0859 | 185
61.1328 | 189
61.1797 | 180
61.2266 | 189
61.2735 | 194
61.3204 | 196
61.3673 | 178
61.4142 | 177
61.4611 | 180
61.5081 | 193
61.555 | 204
61.6019 | 165
61.6488 | 210
61.6957 | 188
61.7426 | 182
61.7895 | 176
61.8364 | 170
61.8833 | 177
61.9303 | 191
61.9772 | 181
62.0241 | 186
62.071 | 202
62.1179 | 185
62.1648 | 184
62.2117 | 177
62.2586 | 186
62.3055 | 172
62.3525 | 199
62.3994 | 186
62.4463 | 188
62.4932 | 142
62.5401 | 164
62.587 | 180
62.6339 | 181
62.6808 | 195
62.7277 | 179
62.7747 | 170
62.8216 | 184
62.8685 | 160
62.9154 | 177
62.9623 | 192
63.0092 | 189
63.0561 | 184
63.103 | 177
63.1499 | 175
63.1968 | 168
63.2438 | 191
63.2907 | 182
63.3376 | 159
63.3845 | 161
63.4314 | 170
63.4783 | 182
63.5252 | 174
63.5721 | 171
63.619 | 172
63.666 | 174
63.7129 | 189
63.7598 | 167
63.8067 | 192
63.8536 | 187
63.9005 | 188
63.9474 | 171
63.9943 | 175
64.0412 | 175
64.0882 | 159
64.1351 | 177
64.182 | 167
64.2289 | 174
64.2758 | 179
64.3227 | 146
64.3696 | 169
64.4165 | 174
64.4634 | 181
64.5103 | 141
64.5573 | 176
64.6042 | 165
64.6511 | 172
64.698 | 195
64.7449 | 165
64.7918 | 193
64.8387 | 172
64.8856 | 188
64.9325 | 177
64.9795 | 177
65.0264 | 208
65.0733 | 183
65.1202 | 182
65.1671 | 165
65.214 | 188
65.2609 | 198
65.3078 | 188
65.3547 | 203
65.4017 | 178
65.4486 | 181
65.4955 | 177
65.5424 | 226
65.5893 | 207
65.6362 | 204
65.6831 | 216
65.73 | 212
65.7769 | 214
65.8239 | 218
65.8708 | 217
65.9177 | 213
65.9646 | 211
66.0115 | 224
66.0584 | 264
66.1053 | 245
66.1522 | 277
66.1991 | 284
66.246 | 282
66.293 | 310
66.3399 | 293
66.3868 | 272
66.4337 | 325
66.4806 | 308
66.5275 | 325
66.5744 | 343
66.6213 | 390
66.6682 | 400
66.7152 | 408
66.7621 | 476
66.809 | 527
66.8559 | 605
66.9028 | 723
66.9497 | 776
66.9966 | 923
67.0435 | 1111
67.0904 | 1376
67.1374 | 1669
67.1843 | 2014
67.2312 | 2511
67.2781 | 3007
67.325 | 3909
67.3719 | 4597
67.4188 | 5152
67.4657 | 5230
67.5126 | 5094
67.5596 | 4611
67.6065 | 4254
67.6534 | 3728
67.7003 | 3030
67.7472 | 2595
67.7941 | 2003
67.841 | 1523
67.8879 | 1208
67.9348 | 1040
67.9817 | 853
68.0287 | 740
68.0756 | 642
68.1225 | 531
68.1694 | 513
68.2163 | 405
68.2632 | 411
68.3101 | 347
68.357 | 361
68.4039 | 267
68.4509 | 303
68.4978 | 284
68.5447 | 272
68.5916 | 279
68.6385 | 264
68.6854 | 277
68.7323 | 270
68.7792 | 229
68.8261 | 238
68.8731 | 225
68.92 | 227
68.9669 | 209
69.0138 | 209
69.0607 | 202
69.1076 | 192
69.1545 | 201
69.2014 | 195
69.2483 | 179
69.2953 | 204
69.3422 | 187
69.3891 | 187
69.436 | 187
69.4829 | 214
69.5298 | 185
69.5767 | 188
69.6236 | 172
69.6705 | 164
69.7174 | 165
69.7644 | 163
69.8113 | 153
69.8582 | 156
69.9051 | 208
69.952 | 181
69.9989 | 173
70.0458 | 174
70.0927 | 153
70.1396 | 170
70.1866 | 137
70.2335 | 140
70.2804 | 141
70.3273 | 153
70.3742 | 169
70.4211 | 147
70.468 | 155
70.5149 | 192
70.5618 | 158
70.6088 | 165
70.6557 | 137
70.7026 | 175
70.7495 | 168
70.7964 | 153
70.8433 | 161
70.8902 | 151
70.9371 | 140
70.984 | 142
71.031 | 175
71.0779 | 175
71.1248 | 157
71.1717 | 165
71.2186 | 173
71.2655 | 166
71.3124 | 185
71.3593 | 172
71.4062 | 180
71.4531 | 167
71.5001 | 149
71.547 | 178
71.5939 | 171
71.6408 | 182
71.6877 | 171
71.7346 | 187
71.7815 | 210
71.8284 | 212
71.8753 | 254
71.9223 | 245
71.9692 | 280
72.0161 | 292
72.063 | 353
72.1099 | 399
72.1568 | 401
72.2037 | 417
72.2506 | 406
72.2975 | 381
72.3445 | 388
72.3914 | 316
72.4383 | 334
72.4852 | 297
72.5321 | 255
72.579 | 232
72.6259 | 235
72.6728 | 221
72.7197 | 199
72.7667 | 207
72.8136 | 190
72.8605 | 171
72.9074 | 149
72.9543 | 162
73.0012 | 169
73.0481 | 158
73.095 | 145
73.1419 | 160
73.1888 | 175
73.2358 | 151
73.2827 | 157
73.3296 | 137
73.3765 | 177
73.4234 | 142
73.4703 | 147
73.5172 | 140
73.5641 | 133
73.611 | 149
73.658 | 179
73.7049 | 140
73.7518 | 175
73.7987 | 156
73.8456 | 155
73.8925 | 170
73.9394 | 151
73.9863 | 134
74.0332 | 173
74.0802 | 159
74.1271 | 174
74.174 | 147
74.2209 | 160
74.2678 | 163
74.3147 | 159
74.3616 | 154
74.4085 | 150
74.4554 | 188
74.5024 | 173
74.5493 | 175
74.5962 | 163
74.6431 | 152
74.69 | 179
74.7369 | 197
74.7838 | 161
74.8307 | 173
74.8776 | 180
74.9245 | 183
74.9715 | 181
75.0184 | 188
75.0653 | 200
75.1122 | 186
75.1591 | 176
75.206 | 195
75.2529 | 201
75.2998 | 215
75.3467 | 186
75.3937 | 179
75.4406 | 202
75.4875 | 199
75.5344 | 181
75.5813 | 201
75.6282 | 212
75.6751 | 211
75.722 | 226
75.7689 | 241
75.8159 | 270
75.8628 | 263
75.9097 | 243
75.9566 | 293
76.0035 | 315
76.0504 | 323
76.0973 | 350
76.1442 | 365
76.1911 | 417
76.238 | 471
76.285 | 584
76.3319 | 603
76.3788 | 678
76.4257 | 812
76.4726 | 957
76.5195 | 1138
76.5664 | 1473
76.6133 | 1659
76.6602 | 2041
76.7072 | 2469
76.7541 | 2825
76.801 | 2910
76.8479 | 3133
76.8948 | 2957
76.9417 | 2717
76.9886 | 2503
77.0355 | 2287
77.0824 | 1938
77.1294 | 1723
77.1763 | 1450
77.2232 | 1188
77.2701 | 911
77.317 | 787
77.3639 | 697
77.4108 | 571
77.4577 | 498
77.5046 | 468
77.5516 | 411
77.5985 | 358
77.6454 | 329
77.6923 | 318
77.7392 | 312
77.7861 | 258
77.833 | 279
77.8799 | 266
77.9268 | 240
77.9737 | 215
78.0207 | 225
78.0676 | 225
78.1145 | 228
78.1614 | 202
78.2083 | 230
78.2552 | 203
78.3021 | 210
78.349 | 173
78.3959 | 199
78.4429 | 175
78.4898 | 192
78.5367 | 170
78.5836 | 158
78.6305 | 180
78.6774 | 163
78.7243 | 169
78.7712 | 179
78.8181 | 196
78.8651 | 173
78.912 | 178
78.9589 | 154
79.0058 | 163
79.0527 | 141
79.0996 | 180
79.1465 | 147
79.1934 | 159
79.2403 | 195
79.2873 | 155
79.3342 | 142
79.3811 | 198
79.428 | 163
79.4749 | 159
79.5218 | 154
79.5687 | 170
79.6156 | 165
79.6625 | 147
79.7094 | 145
79.7564 | 194
79.8033 | 142
79.8502 | 175
79.8971 | 158
79.944 | 187
79.9909 | 164
80.0378 | 168
80.0847 | 186
80.1316 | 182
80.1786 | 152
80.2255 | 152
80.2724 | 198
80.3193 | 167
80.3662 | 168
80.4131 | 183
80.46 | 184
80.5069 | 219
80.5538 | 190
80.6008 | 228
80.6477 | 221
80.6946 | 243
80.7415 | 250
80.7884 | 261
80.8353 | 307
80.8822 | 314
80.9291 | 317
80.976 | 394
81.023 | 450
81.0699 | 528
81.1168 | 569
81.1637 | 681
81.2106 | 820
81.2575 | 953
81.3044 | 1003
81.3513 | 1057
81.3982 | 1021
81.4451 | 1008
81.4921 | 939
81.539 | 886
81.5859 | 824
81.6328 | 765
81.6797 | 657
81.7266 | 570
81.7735 | 466
81.8204 | 401
81.8673 | 379
81.9143 | 349
81.9612 | 295
82.0081 | 237
82.055 | 232
82.1019 | 234
82.1488 | 226
82.1957 | 228
82.2426 | 199
82.2895 | 202
82.3365 | 193
82.3834 | 163
82.4303 | 166
82.4772 | 199
82.5241 | 179
82.571 | 188
82.6179 | 172
82.6648 | 171
82.7117 | 170
82.7587 | 186
82.8056 | 155
82.8525 | 166
82.8994 | 154
82.9463 | 143
82.9932 | 162
83.0401 | 156
83.087 | 158
83.1339 | 145
83.1808 | 137
83.2278 | 147
83.2747 | 147
83.3216 | 161
83.3685 | 136
83.4154 | 158
83.4623 | 157
83.5092 | 151
83.5561 | 147
83.603 | 158
83.65 | 156
83.6969 | 151
83.7438 | 164
83.7907 | 125
83.8376 | 152
83.8845 | 145
83.9314 | 139
83.9783 | 145
84.0252 | 186
84.0722 | 163
84.1191 | 152
84.166 | 162
84.2129 | 145
84.2598 | 147
84.3067 | 165
84.3536 | 163
84.4005 | 161
84.4474 | 187
84.4944 | 166
84.5413 | 158
84.5882 | 177
84.6351 | 178
84.682 | 178
84.7289 | 169
84.7758 | 209
84.8227 | 199
84.8696 | 209
84.9165 | 215
84.9635 | 220
85.0104 | 227
85.0573 | 230
85.1042 | 221
85.1511 | 242
85.198 | 271
85.2449 | 260
85.2918 | 319
85.3387 | 360
85.3857 | 415
85.4326 | 406
85.4795 | 530
85.5264 | 605
85.5733 | 690
85.6202 | 806
85.6671 | 967
85.714 | 1098
85.7609 | 1249
85.8079 | 1352
85.8548 | 1386
85.9017 | 1389
85.9486 | 1274
85.9955 | 1238
86.0424 | 1187
86.0893 | 981
86.1362 | 901
86.1831 | 893
86.2301 | 731
86.277 | 604
86.3239 | 527
86.3708 | 440
86.4177 | 382
86.4646 | 343
86.5115 | 300
86.5584 | 282
86.6053 | 271
86.6522 | 242
86.6992 | 247
86.7461 | 207
86.793 | 232
86.8399 | 196
86.8868 | 175
86.9337 | 197
86.9806 | 183
87.0275 | 162
87.0744 | 170
87.1214 | 170
87.1683 | 161
87.2152 | 175
87.2621 | 139
87.309 | 167
87.3559 | 165
87.4028 | 148
87.4497 | 149
87.4966 | 149
87.5436 | 161
87.5905 | 142
87.6374 | 134
87.6843 | 144
87.7312 | 171
87.7781 | 139
87.825 | 131
87.8719 | 165
87.9188 | 144
87.9657 | 144
88.0127 | 154
88.0596 | 154
88.1065 | 145
88.1534 | 155
88.2003 | 130
88.2472 | 148
88.2941 | 144
88.341 | 161
88.3879 | 135
88.4349 | 165
88.4818 | 145
88.5287 | 152
88.5756 | 121
88.6225 | 133
88.6694 | 139
88.7163 | 132
88.7632 | 112
88.8101 | 146
88.8571 | 130
88.904 | 143
88.9509 | 150
88.9978 | 170
89.0447 | 158
89.0916 | 136
89.1385 | 125
89.1854 | 125
89.2323 | 161
89.2793 | 154
89.3262 | 129
89.3731 | 154
89.42 | 158
89.4669 | 158
89.5138 | 153
89.5607 | 157
89.6076 | 176
89.6545 | 149
89.7014 | 180
89.7484 | 131
89.7953 | 143
89.8422 | 177
89.8891 | 182
89.936 | 180
89.9829 | 189